## Sheet1
Plastic | Heat Capacity J/kg°C | Input Temp °C | Output Temp °C | Density kg/m3 | Heat of Fusion J/kg | Head Pressure MPa | Volume Flow Rate kJ/kg | Motor Efficiency % | Specific Motor Power kWh/kg | Specific Motor Power HP/kg
HDPE | 1865 | 20 | 200 | 970 | 250000 | 5 | 59085.46392 | 84.5 | 0.1942322943 | 0.260365
PS | 1400 |  |  | 1040 | 0 |  | 25680.76923 |  | 0.08442067466 | 0.1131644
PP | 1920 |  |  | 946 | 207000 |  | 55788.54123 |  | 0.1833942841 | 0.2458368
PET | 1030 |  |  | 1380 | 140000 |  | 32902.31884 |  | 0.108160154 | 0.1449868
LDPE | 2100 |  |  | 920 | 130000 |  | 51343.47826 |  | 0.1687819798 | 0.2262493
ABS | 1655 |  |  | 106 | 0 |  | 34506.98113 |  | 0.1134351779 | 0.1520579
Motor HP | HDPE Throughput kg/h | PS Throughput kg/h | PP Throughput kg/h | PET Throughput kg/h | LDPE Throughput kg/h | HDPE Throughput lb/h | PS Throughput lb/h | PP Throughput lb/h | PET Throughput lb/h | LDPE Throughput lb/h
0.07 | 0.2688533346 | 0.6185688543 | 0.2847416988 | 0.4828025671 | 0.3093932187 | 0.5914773 | 1.360851 | 0.6264317 | 1.062166 | 0.6806651
0.25 | 0.9601904807 | 2.20917448 | 1.016934638 | 1.724294883 | 1.104975781 | 2.112419 | 4.860183856 | 2.237256 | 3.793449 | 2.430947
0.5 | 1.920380961 | 4.418348959 | 2.033869277 | 3.448589765 | 2.209951562 | 4.224838 | 9.720368 | 4.474512 | 7.586897483 | 4.861893
0.75 | 2.880571442 | 6.627523439 | 3.050803915 | 5.172884648 | 3.314927344 | 6.337257 | 14.58055 | 6.711768613 | 11.38035 | 7.29284
1 | 3.840761923 | 8.836697918 | 4.067738554 | 6.89717953 | 4.419903125 | 8.449676 | 19.44074 | 8.949025 | 15.17379 | 9.723786875
1.5 | 5.761142884 | 13.25504688 | 6.101607831 | 10.3457693 | 6.629854687 | 12.67451 | 29.1611 | 13.42354 | 22.76069246 | 14.58568
2 | 7.681523845 | 17.67339584 | 8.135477107 | 13.79435906 | 8.839806249 | 16.89935 | 38.88147 | 17.89805 | 30.34759 | 19.44757
2.5 | 9.601904807 | 22.0917448 | 10.16934638 | 17.24294883 | 11.04975781 | 21.12419 | 48.60183856 | 22.37256 | 37.93449 | 24.30947
3 | 11.52228577 | 26.51009375 | 12.20321566 | 20.69153859 | 13.25970937 | 25.34903 | 58.32220625 | 26.84707 | 45.52138 | 29.17136
3.5 | 13.44266673 | 30.92844271 | 14.23708494 | 24.14012836 | 15.46966094 | 29.57387 | 68.04257 | 31.32159 | 53.10828 | 34.03325
4 | 15.36304769 | 35.34679167 | 16.27095421 | 27.58871812 | 17.6796125 | 33.7987 | 77.76294 | 35.7961 | 60.69518 | 38.8951475
4.5 | 17.28342865 | 39.76514063 | 18.30482349 | 31.03730789 | 19.88956406 | 38.02354303 | 87.48331 | 40.27061 | 68.28208 | 43.75704
5 | 19.20380961 | 44.18348959 | 20.33869277 | 34.48589765 | 22.09951562 | 42.24838 | 97.20368 | 44.74512 | 75.86897483 | 48.61893
6 | 23.04457154 | 53.02018751 | 24.40643132 | 41.38307718 | 26.51941875 | 50.69806 | 116.6444 | 53.69415 | 91.04277 | 58.34272125
8 | 30.72609538 | 70.69358335 | 32.54190843 | 55.17743624 | 35.359225 | 67.59741 | 155.5259 | 71.5922 | 121.3904 | 77.790295
10 | 38.40761923 | 88.36697918 | 40.67738554 | 68.9717953 | 44.19903125 | 84.49676 | 194.4074 | 89.49025 | 151.7379 | 97.23786875
Wall Circuit Amperage @120VAC
15A
20A
30A
40A
50A
60A
80A